## 15x15_ML_FiberAdjustment
Number | Date | Start [o´clock] | End [o´clock] | Time [mm:ss] | Material | Pattern | G-Code | Freezing material [hh:mm] | Pressure p_O [mbar] | Temp. T_O [°C] | Time t_O [hh:mm] | Time bw. Fridge Print [days] | Dehumi-difying [0/1] | Humid. [%] | Nozzle T_N [°C] | Preheat Bed [~Min] | Bed T_B [°C] | Coll- ector T_B [°C] | Room T_R [°C] | High Voltage [kV] | Distance Nozzle - Glas [mm] | Collector Glass Geometry [mm] | Nozzle Diameter [mm] | Divisor Steps / Quotient [n] | Value E-Step [mm] | Extrusion Total [mm] | E-Reso- lution set [Step/ mm] | Divisor [mm/ mm] | Print Distance Total [mm] | Speed [mm/ min] | Purge [mm] | Purge hand [mm] | Cleaning to Purge hand [0/1] | Layer [n] | Grid distance [mm] | Fiber Ø X-direc Average [µm] | Fiber Ø X-direc Standard Dev. [µm] | Fiber Ø Y-direc Average [µm] | Fiber Ø Y-direc Standard Dev. [µm] | Estimated Fiber Ø [µm] | visual check [0/0.5/1] | Plate Name | Grid 1 | Grid 2 | Grid 3 | Grid 4 | Grid 5 | Grid 6 | Grid 7 | Grid 8 | Grid 9 | general comments
1 | 2023-07-25 | 35:01 | 35:16 | 24:15 | PCL | 15x15_grid_W_Stabi | 25072022_01_15x15_3_grid_W_Stabi_dia_adjust |  |  |  |  | 17 | 0 | 57 | 70 | 0 | T_R | T_R | 25.5 | -5.3 | 2.6 | 52x76x1 | X0.25 | 306 | 0.001959184 | 0.5995102 | 303.5 | 15 | 4603.178 | 350 | 0.05 | - | - | 2/2/2 | 0.3 | [5 empty] | 0.5 | ML-FA1 | PCL_ML-FA1_X100_FMEW_grid_01 |  | - | - | - | - | - | - | - | abort after the second grid
2 | 2023-07-25 | 35:18 | 35:33 | 24:15 | PCL | 15x15_grid_W_Stabi | 25072022_01_15x15_3_grid_W_Stabi_dia_adjust |  |  |  |  | 17 | 0 | 57 | 70 | 0 | T_R | T_R | 26 | -5.5 | 2.6 | 52x76x1 | X0.25 | 306 | 0.001959184 | 0.5995102 | 303.5 | 15 | 4603.178 | 350 | 0.05 | - | - | 2/2/2 | 0.3 | [5 empty] | 0.5 | ML-FA2 | PCL_ML-FA2_X100_FMEW_grid_01 | PCL_ML-FA2_X100_FMEW_grid_02 | PCL_ML-FA2_X100_FMEW_grid_03 | - | - | - | - | - | -
3 | 2023-07-25 | 36:20 | 36:35 | 24:15 | PCL | 15x15_grid_W_Stabi | 25072022_02_15x15_3_grid_W_Stabi_dia_adjust |  |  |  |  | 17 | 0 | 54 | 70 | 0 | T_R | T_R | 25.9 | -5.5 | 2.6 | 52x76x1 | X0.25 | 613 | 0.000979592 | 0.6004898 | 303.5 | 7.5 | 4603.178 | 350 | 0.05 | - | - | 2/2/2 | 0.3 | [5 empty] | 0 | ML-FA3 | PCL_ML-FA3_X100_FMEW_grid_01 | PCL_ML-FA3_X100_FMEW_grid_02 | PCL_ML-FA3_X100_FMEW_grid_03 | - | - | - | - | - | - | extreamly reduced E value, to keep the diameter constant by calculation, but I recognized a movement
4 | 2023-07-25 | 39:41 | 39:57 | 24:15 | PCL | 15x15_grid_W_Stabi | 25072022_03_15x15_4_grid_W_Stabi_dia_adjust |  |  |  |  | 17 | 1 | 50 | 70 | 23 | 50 |  | 25.6 | -5.5 | 2.6 | 52x76x1 | X0.25 | 613 | 0.000979592 | 0.6004898 | 303.5 | 7.5 | 4603.178 | 350 | 0.05 | - | - | 2/2/2 | 0.3 | [5 empty] | 0.5 | ML-FA4 | PCL_ML-FA4_X100_FMEW_grid_01 | PCL_ML-FA4_X100_FMEW_grid_02 | PCL_ML-FA4_X100_FMEW_grid_03 | - | - | - | - | - | - | Turned off E-Field one line to early!
5 | 2023-07-25 | 40:07 | 40:22 | 24:15 | PCL | 15x15_grid_W_Stabi | 25072022_04_15x15_4_grid_W_Stabi_dia_adjust |  |  |  |  | 17 | 1 | 48 | 70 | 10 | 50 |  | 26 | -5.6 | 2.6 | 52x76x1 | X0.25 | 153 | 0.003918367 | 0.5995102 | 303.5 | 30 | 4603.178 | 350 | 0.05 | - | - | 2/2/2 | 0.3 | [5 empty] | 0 | ML-FA5 | PCL_ML-FA5_X100_FMEW_grid_01 | PCL_ML-FA5_X100_FMEW_grid_02 | PCL_ML-FA5_X100_FMEW_grid_03 | - | - | - | - | - | - | switching e-source from -5.5 to -5.6 by itself. Happens sometimes…
6 | 2023-07-25 | 40:45 | 40:59 | 24:14 | PCL | 15x15_grid_W_Stabi | 25072022_05_15x15_4_grid_W_Stabi_dia_adjust |  |  |  |  | 17 | 1 | 47 | 70 | 23 | 50 |  | 26.4 | -5.5 | 2.6 | 52x76x1 | X0.25 | 92 | 0.006530612 | 0.6008163 | 303.5 | 50 | 4603.178 | 350 | 0.05 | 0.5 | 1 | 2/2/2 | 0.3 | [5 empty] | 1 | ML-FA6 | PCL_ML-FA6_X100_FMEW_grid_01 | PCL_ML-FA6_X100_FMEW_grid_02 | PCL_ML-FA6_X100_FMEW_grid_03 | - | - | - | - | - | -
7 | 2023-07-25 | 41:26 | 41:40 | 24:15 | PCL | 15x15_grid_W_Stabi | 25072022_06_15x15_4_grid_W_Stabi_dia_adjust |  |  |  |  | 17 | 1 | 45 | 70 | 27 | 50 |  | 26.6 | -5.5 | 2.6 | 52x76x1 | X0.25 | 61 | 0.009795918 | 0.597551 | 303.5 | 75 | 4603.178 | 350 | 0.05 | 0.5 | 1 | 2/2/2 | 0.3 | [5 empty] | 0.5 | ML-FA7 | PCL_ML-FA7_X100_FMEW_grid_01 | PCL_ML-FA7_X100_FMEW_grid_02 | PCL_ML-FA7_X100_FMEW_grid_03 | - | - | - | - | - | -
8 | 2023-07-25 | 42:06 | 42:22 | 24:16 | PCL | 15x15_grid_W_Stabi | 25072022_05_15x15_4_grid_W_Stabi_dia_adjust |  |  |  |  | 17 | 1 | 43 | 70 | 26 | 50 |  | 26.7 | -5.5 | 2.6 | 52x76x1 | X0.25 | 92 | 0.006530612 | 0.6008163 | 303.5 | 50 | 4603.178 | 350 | 0.05 | 0.5 | 1 | 2/2/2 | 0.3 | [5 empty] | 1 | ML-FA8 | PCL_ML-FA8_X100_FMEW_grid_01 | PCL_ML-FA8_X100_FMEW_grid_02 | PCL_ML-FA8_X100_FMEW_grid_03 | - | - | - | - | - | - | same as ML-FA6;
9 | 2023-07-26 | 40:13 | 40:27 | 24:14 | PCL | 15x15_grid_W_Stabi | 26072022_01_15x15_4_grid_W_Stabi_dia_adjust |  |  |  |  | 18 | 1 | 38 | 75 | 28 | 50 |  | 26.7 | -5.5 | 2.6 | 52x76x1 | X0.25 | 184 | 0.007346939 | 1.351837 | 303.5 | 25 | 4603.178 | 350 | 0.05 | 0.5 | 1 | 2/2/2 | 0.3 | [5 empty] | 0.5 | ML-FA9 | PCL_ML-FA9_X100_FMEW_grid_01 | PCL_ML-FA9_X100_FMEW_grid_02 | PCL_ML-FA9_X100_FMEW_grid_03 | - | - | - | - | - | -
10 | 2023-07-26 | 39:27 | 39:44 | 24:17 | PCL | 15x15_grid_W_Stabi | 26072022_02_15x15_4_grid_W_Stabi_dia_adjust |  |  |  |  | 18 | 1 | 39 | 75 | 28 | 50 |  | 25.9 | -5.5 | 2.6 | 52x76x1 | X0.25 | 306 | 0.003061224 | 0.9367347 | 303.5 | 15 | 4603.178 | 350 | 0.1 | - | - | 2/2/2 | 0.3 | [5 empty] | 1 | ML-FA10 | PCL_ML-FA10_X100_FMEW_grid_01 | PCL_ML-FA10_X100_FMEW_grid_02 | PCL_ML-FA10_X100_FMEW_grid_03 | - | - | - | - | - | -
11 | 2023-07-27 | 34:40 | 35:18 | 24:38 | PCL | 15x15_grid_W_Stabi | 27072022_01_15x15_6_grid_W_Stabi_dia_adjust |  |  |  |  | 19 | 1 | 39 | 75 | 30 | 50 |  | 25.5 | -5.5 | 2.6 | 52x76x1 | X0.25 | 730 | 0.003061224 | 2.234694 | 303.5 | 15 | 10952.87 | 300 | 0.1 | - | - | 2/2/2/4/4/4 | 0.3 | [5 empty] | 1 | ML-FA11 | PCL_ML-FA11_X100_FMEW_grid_01 | PCL_ML-FA11_X100_FMEW_grid_02 | PCL_ML-FA11_X100_FMEW_grid_03 | PCL_ML-FA11_X100_FMEW_grid_04 | PCL_ML-FA11_X100_FMEW_grid_05 | PCL_ML-FA11_X100_FMEW_grid_06 | - | - | -
12 | 2023-07-27 | 41:57 | 42:13 | 24:16 | PCL | 15x15_grid_W_Stabi | 27072022_02_15x15_3_grid_W_Stabi_dia_adjust |  |  |  |  | 19 | 1 | 38 | 75 | 35 | 50 |  | 25.5 | -5.5 | 2.6 | 52x76x1 | X0.25 | 92 | 0.003673469 | 0.3379592 | 303.5 | 50 | 4603.178 | 350 | 0.1 | - | - | 2/2/2 | 0.3 | [5 empty] | 0.5 | ML-FA12 | PCL_ML-FA12_X100_FMEW_grid_01 | PCL_ML-FA12_X100_FMEW_grid_02 | PCL_ML-FA12_X100_FMEW_grid_03 | - | - | - | - | - | -
13 | 2023-07-31 | 32:56 | 33:33 | 24:37 | PCL | 15x15_grid_W_Stabi | 31072022_01_15x15_6_grid_W_Stabi_dia_adjust |  |  |  |  | 23 | 1 | 39 | 75 | 23 | 50 |  | 25.5 | -5.5 | 2.6 | 52x76x1 | X0.25 | 730 | 0.003061224 | 2.234694 | 312.6 | 15 | 10952.87 | 300 | 0.1 | - | - | 2/2/2/4/4/4 | 0.3 | 39.48 | 3.72 | 38.41 | 3.04 | 25 | 1 | ML-FA13 | PCL_ML-FA13_X100_FMEW_grid_01 | PCL_ML-FA13_X100_FMEW_grid_02 | PCL_ML-FA13_X100_FMEW_grid_03 | PCL_ML-FA13_X100_FMEW_grid_04 | PCL_ML-FA13_X100_FMEW_grid_05 | PCL_ML-FA13_X100_FMEW_grid_06 | - | - | -
14 | 2023-07-02 | 39:51 | 40:05 | 24:14 | PCL | 15x15_grid_W_Stabi | 02082022_01_15x15_3_grid_W_Stabi_dia_adjust |  |  |  |  | 25 | 1 | 50 | 75 | 86 | 50 |  | 25.5 | -5.5 | 2.6 | 52x76x1 | X0.25 | 92 | 0.003125 | 0.2875 | 320 | 50 | 4603.178 | 350 | 0.1 | 0.3 | 1 | 2/2/2 | 0.3 | 27.57 | 3.51 | 23.42 | 3.23 | 13.83496 | 0.5 | ML-FA14 | PCL_ML-FA14_X100_FMEW_grid_01 | PCL_ML-FA14_X100_FMEW_grid_02 | PCL_ML-FA14_X100_FMEW_grid_03 | - | - | - | - | - | -
15 | 2023-07-02 | 40:36 | 40:51 | 24:16 | PCL | 15x15_grid_W_Stabi | 02082022_02_15x15_3_grid_W_Stabi_dia_adjust |  |  |  |  | 25 | 1 | 51 | 75 | 31 | 50 |  | 25.9 | -5.6 | 2.6 | 52x76x1 | X0.25 | 61 | 0.003125 | 0.190625 | 320 | 75 | 4603.178 | 350 | 0.1 | - | - | 2/2/2 | 0.3 | 23.81 | 3.37 | 22.86 | 3.34 | 11.2962 | 0.5 | ML-FA15 | PCL_ML-FA15_X100_FMEW_grid_01 | PCL_ML-FA15_X100_FMEW_grid_02 | PCL_ML-FA15_X100_FMEW_grid_03 | - | - | - | - | - | - | HV switched during print!
16 | 2023-07-02 | 41:10 | 41:24 | 24:14 | PCL | 15x15_grid_W_Stabi | 02082022_03_15x15_3_grid_W_Stabi_dia_adjust |  |  |  |  | 25 | 1 | 50 | 75 | 19 | 50 |  | 26 | -5.5 | 2.6 | 52x76x1 | X0.25 | 46 | 0.003125 | 0.14375 | 320 | 100 | 4603.178 | 350 | 0.1 | 0.3 | 1 | 2/2/2 | 0.3 | 20.09 | 2.44 | 20.14 | 1.88 | 9.782797 | 0.5 | ML-FA16 | PCL_ML-FA16_X100_FMEW_grid_01 | PCL_ML-FA16_X100_FMEW_grid_02 | PCL_ML-FA16_X100_FMEW_grid_03 | - | - | - | - | - | -
17 | 2023-07-03 | 34:00 | 34:13 | 24:13 | PCL | 15x15_grid_W_Stabi | 03082022_01_15x15_3_grid_W_Stabi_dia_adjust |  |  |  |  | 26 | 1 | 45 | 75 | 71 | 50 |  | 24.4 | -5.5 | 2.6 | 52x76x1 | X0.25 | 36 | 0.003125 | 0.1125 | 320 | 125 | 4603.178 | 400 | 0.1 | 0.2 | 0 | 2/2/2 | 0.3 | 17.33 | 0.96 | 18.15 | 1.46 | 8.75 | 0.5 | ML-FA17 | PCL_ML-FA17_X100_FMEW_grid_01 | PCL_ML-FA17_X100_FMEW_grid_02 | PCL_ML-FA17_X100_FMEW_grid_03 | - | - | - | - | - | -
18 | 2023-07-03 | 34:52 | 35:04 | 24:12 | PCL | 15x15_grid_W_Stabi | 03082022_02_15x15_3_grid_W_Stabi_dia_adjust |  |  |  |  | 26 | 1 | 44 | 75 | 39 | 50 |  | 24.9 | -5.5 | 2.6 | 52x76x1 | X0.25 | 30 | 0.003125 | 0.09375 | 320 | 150 | 4603.178 | 430 | 0.1 | 0.1 | 0 | 2/2/2 | 0.3 |  |  |  |  | 7.987621 | 0 | ML-FA18 | PCL_ML-FA18_X100_FMEW_grid_01 | PCL_ML-FA18_X100_FMEW_grid_02 | PCL_ML-FA18_X100_FMEW_grid_03 | - | - | - | - | - | - | heavy whipping!
19 | 2023-07-03 | 36:23 | 36:36 | 24:12 | PCL | 15x15_grid_W_Stabi | 03082022_03_15x15_3_grid_W_Stabi_dia_adjust |  |  |  |  | 26 | 1 | 42 | 75 | 79 | 50 |  | 24.8 | -5.5 | 2.6 | 52x76x1 | X0.25 | 30 | 0.003125 | 0.09375 | 320 | 150 | 4603.178 | 480 | 0.1 | 0.1 | 0 | 2/2/2 | 0.3 | 17.85 | 1.27 | 19.18 | 1.73 | 7.987621 | 0.5 | ML-FA19 | PCL_ML-FA19_X100_FMEW_grid_01 | PCL_ML-FA19_X100_FMEW_grid_02 | PCL_ML-FA19_X100_FMEW_grid_03 | - | - | - | - | - | - | heavy auxiliary jet!
20 | 2023-07-03 | 38:42 | 38:52 | 24:10 | PCL | 15x15_grid_W_Stabi | 03082022_04_15x15_3_grid_W_Stabi_dia_adjust |  |  |  |  | 26 | 1 | 40 | 75 | 22 | 50 |  | 2.5 | -5.5 | 2.6 | 52x76x1 | X0.25 | 23 | 0.003125 | 0.071875 | 320 | 200 | 4603.178 | 580 | 0.1 | - | 0 | 2/2/2 | 0.3 |  |  |  |  | 6.917482 | 0 | ML-FA20 | - | - | - | - | - | - | - | - | -
21 | 2023-07-03 | 40:15 | 40:26 | 24:11 | PCL | 15x15_grid_W_Stabi | 03082022_05_15x15_3_grid_W_Stabi_dia_adjust |  |  |  |  | 26 | 1 | 39 | 75 | 74 | 50 |  | 25.4 | -5.5 | 2.6 | 52x76x1 | X0.25 | 26 | 0.003125 | 0.08125 | 320 | 175 | 4603.178 | 500 | 0.1 | 0.3 | 1 | 2/2/2 | 0.3 | 16.65 | 1.17 | 15.11 | 1.16 | 7.3951 | 1 | ML-FA21 | PCL_ML-FA21_X100_FMEW_grid_01 | PCL_ML-FA21_X100_FMEW_grid_02 | PCL_ML-FA21_X100_FMEW_grid_03 | - | - | - | - | - | -
22 | 2023-07-03 | 41:07 | 41:16 | 24:09 | PCL | 15x15_grid_W_Stabi | 03082022_06_15x15_3_grid_W_Stabi_dia_adjust |  |  |  |  | 26 | 1 | 38 | 75 | 41 | 50 |  | 25.6 | -5 | 2.6 | 52x76x1 | X0.25 | 23 | 0.003125 | 0.071875 | 320 | 200 | 4603.178 | 550 | 0.1 | 0.3 | 1 | 2/2/2 | 0.3 | 15.74 | 1.09 | 15.74 | 0.93 | 6.917482 | 1 | ML-FA22 | PCL_ML-FA22_X100_FMEW_grid_01 | PCL_ML-FA22_X100_FMEW_grid_02 | PCL_ML-FA22_X100_FMEW_grid_03 | - | - | - | - | - | -
23 | 2023-07-04 | 34:47 | 35:08 | 24:21 | PCL | 15x15_grid_W_Stabi | 04082022_01_15x15_6_grid_W_Stabi_dia_adjust |  |  |  |  | 27 | 1 | 45 | 75 | 36 | 50 |  | 25 | -5 | 2.6 | 52x76x1 | X0.25 | 54 | 0.003125 | 0.16875 | 320 | 200 | 10952.87 | 550 | 0.1 | - | - | 2/2/2/4/4/4 | 0.3 | 12.82 | 0.64 | 12.26 | 0.34 | 6.917482 | 1 | ML-FA23 | PCL_ML-FA23_X100_FMEW_grid_01 | PCL_ML-FA23_X100_FMEW_grid_02 | PCL_ML-FA23_X100_FMEW_grid_03 | PCL_ML-FA23_X100_FMEW_grid_04 | PCL_ML-FA23_X100_FMEW_grid_05 | PCL_ML-FA23_X100_FMEW_grid_06 | - | - | -
24 | 2023-08-09 | 38:26 | 38:44 | 24:18 | PCL | 15x15_grid_W_Stabi | 09082022_01_15x15_6_grid_W_Stabi_dia_adjust |  |  |  |  | 32 | 1 | 42 | 75 | 32 | 50 |  | 25.2 | -5 | 2.6 | 52x76x1 | X0.25 | 36 | 0.003125 | 0.16875 | 320 | 300 | 10952.87 | 650 | 0.1 | 0.3 | 1 | 2/2/2/4/4/4 | 0.3 |  |  |  |  | 5.648101 | 0 | ML-FA24 | PCL_ML-FA24_X100_FMEW_grid_01 | PCL_ML-FA24_X100_FMEW_grid_02 | PCL_ML-FA24_X100_FMEW_grid_03 | PCL_ML-FA24_X100_FMEW_grid_04 | PCL_ML-FA24_X100_FMEW_grid_05 | PCL_ML-FA24_X100_FMEW_grid_06 | - | - | -
25 | 2023-08-09 | 41:05 | 41:22 | 24:17 | PCL | 15x15_grid_W_Stabi | 09082022_01_15x15_6_grid_W_Stabi_dia_adjust |  |  |  |  | 32 | 1 | 44 | 75 | 32 | 50 |  | 24.7 | -5 | 2.6 | 52x76x1 | X0.25 | 36 | 0.003125 | 0.16875 | 320 | 300 | 10952.87 | 700 | 0.1 | 0.1 | 0 | 2/2/2/4/4/4 | 0.3 | 12.86 | 0.72 | 12.62 | 0.39 | 5.648101 | 1 | ML-FA25 | PCL_ML-FA25_X100_FMEW_grid_01 | PCL_ML-FA25_X100_FMEW_grid_02 | PCL_ML-FA25_X100_FMEW_grid_03 | PCL_ML-FA25_X100_FMEW_grid_04 | PCL_ML-FA25_X100_FMEW_grid_05 | PCL_ML-FA25_X100_FMEW_grid_06 | - | - | -
26 | 2023-08-10 | 33:26 | 33:41 | 24:15 | PCL | 15x15_grid_W_Stabi | 10082022_01_15x15_6_grid_W_Stabi_dia_adjust |  |  |  |  | 33 | 1 | 49 | 75 | 41 | 50 |  | 23.1 | -5.1 | 2.6 | 52x76x1 | X0.25 | 27 | 0.003125 | 0.084375 | 320 | 400 | 10952.87 | 800 | 0.1 | 0.2 | 1 | 2/2/2/4/4/4 | 0.3 | 11.72 | 0.39 | 12.08 | 0.42 | 4.891399 | 1 | ML-FA26 | PCL_ML-FA26_X100_FMEW_grid_01 | PCL_ML-FA26_X100_FMEW_grid_02 | PCL_ML-FA26_X100_FMEW_grid_03 | PCL_ML-FA26_X100_FMEW_grid_04 | PCL_ML-FA26_X100_FMEW_grid_05 | PCL_ML-FA26_X100_FMEW_grid_06 | - | - | -
27 | 2023-08-10 | 34:14 | 34:29 | 24:15 | PCL | 15x15_grid_W_Stabi | 10082022_02_15x15_6_grid_W_Stabi_dia_adjust |  |  |  |  | 33 | 1 | 45 | 75 | 33 | 50 |  | 23.7 | -5 | 2.6 | 52x76x1 | X0.25 | 21 | 0.003125 | 0.06563 | 320 | 500 | 10952.87 | 800 | 0.1 | 0.1 | 0 | 2/2/2/4/4/4 | 0.3 | 7.18 | 0.65 | 7.58 | 0.43 | 4.375 | 1 | ML-FA27 | PCL_ML-FA27_X100_FMEW_grid_01 | PCL_ML-FA27_X100_FMEW_grid_02 | PCL_ML-FA27_X100_FMEW_grid_03 | PCL_ML-FA27_X100_FMEW_grid_04 | PCL_ML-FA27_X100_FMEW_grid_05 | PCL_ML-FA27_X100_FMEW_grid_06 | - | - | -
28 | 2023-08-18 | 34:17 | 34:34 | 24:17 | PCL | 15x15_grid_W_Stabi | 18082022_01_15x15_6_grid_W_Stabi_dia_adjust |  |  |  |  | 42 | 1 | 48 | 75 | 90 | 50 |  | 25.6 | -4.5 | 2.6 | 52x76x1 | X0.25 | 18 | 0.003125 | 0.05625 | 320 | 600 | 11366.85 | 800 | 0.1 | 2 | 1 | 2/2/2/4/4/4 | 0.3 | 9.42 | 0.22 | 9.12 | 1.2 | 3.99381 | 1 | ML-FA28 | PCL_ML-FA28_X100_FMEW_grid_01 | PCL_ML-FA28_X100_FMEW_grid_02 | PCL_ML-FA28_X100_FMEW_grid_03 | PCL_ML-FA28_X100_FMEW_grid_04 | PCL_ML-FA28_X100_FMEW_grid_05 | PCL_ML-FA28_X100_FMEW_grid_06 | - | - | - | saw 2 bubbles, Stabi changed!
29 | 2023-08-18 | 35:10 | 35:34 | 24:24 | PCL | 15x15_grid_W_Stabi | 18082022_02_15x15_9_grid_W_Stabi_dia_adjust |  |  |  |  | 42 | 1 | 46 | 75 | 36 | 50 |  | 26.6 | -4.5 | 2.6 | 52x76x1 | X0.25 | 25 | 0.003125 | 0.078125 | 320 | 700 | 17720.04 | 800 | 0.1 | 2 | 1 | 3x2 / 3x4 / 3x4 | 0.3 | 9.94 | 0.43 | 9.54 | 0.24 | 3.69755 | 1 | ML-FA29 | PCL_ML-FA29_X100_FMEW_grid_01 | PCL_ML-FA29_X100_FMEW_grid_02 | PCL_ML-FA29_X100_FMEW_grid_03 | PCL_ML-FA29_X100_FMEW_grid_04 | PCL_ML-FA29_X100_FMEW_grid_05 | PCL_ML-FA29_X100_FMEW_grid_06 | PCL_ML-FA29_X100_FMEW_grid_07 | PCL_ML-FA29_X100_FMEW_grid_08 | PCL_ML-FA29_X100_FMEW_grid_09 | saw 1 bubbles
30 | 2023-08-18 | 36:32 | 36:57 | 24:25 | PCL | 15x15_grid_W_Stabi | 18082022_03_15x15_9_grid_W_Stabi_dia_adjust |  |  |  |  | 42 | 1 | 46 | 75 | 58 | 50 |  | 26.6 | -5 | 2.6 | 52x76x1 | X0.25 | 22 | 0.003125 | 0.06875 | 320 | 800 | 17720.04 | 800 | 0.1 | 0.2 | 0 | 3x2 / 3x4 / 3x4 | 0.3 | 12.52 | 0.94 | 12.28 | 0.5 | 3.458741 | 1 | ML-FA30 | PCL_ML-FA30_X100_FMEW_grid_01 | PCL_ML-FA30_X100_FMEW_grid_02 | PCL_ML-FA30_X100_FMEW_grid_03 | PCL_ML-FA30_X100_FMEW_grid_04 | PCL_ML-FA30_X100_FMEW_grid_05 | PCL_ML-FA30_X100_FMEW_grid_06 | PCL_ML-FA30_X100_FMEW_grid_07 | PCL_ML-FA30_X100_FMEW_grid_08 | PCL_ML-FA30_X100_FMEW_grid_09 | 3 min holding on 70
31 | 2023-08-18 | 37:44 | 38:10 | 24:26 | PCL | 15x15_grid_W_Stabi | 18082022_04_15x15_9_grid_W_Stabi_dia_adjust |  |  |  |  | 42 | 1 | 44 | 75 | 47 | 50 |  | 26.9 | -5 | 2.6 | 52x76x1 | X0.25 | 19 | 0.003125 | 0.059375 | 320 | 900 | 17720.04 | 800 | 0.1 | 0.1 | 0 | 3x2 / 3x4 / 3x4 | 0.3 | 12.12 | 1 | 13.18 | 0.34 | 3.260932 | 0.5 | ML-FA31 | PCL_ML-FA31_X100_FMEW_grid_01 | PCL_ML-FA31_X100_FMEW_grid_02 | PCL_ML-FA31_X100_FMEW_grid_03 | PCL_ML-FA31_X100_FMEW_grid_04 | PCL_ML-FA31_X100_FMEW_grid_05 | PCL_ML-FA31_X100_FMEW_grid_06 | PCL_ML-FA31_X100_FMEW_grid_07 | PCL_ML-FA31_X100_FMEW_grid_08 | PCL_ML-FA31_X100_FMEW_grid_09
32 | 2023-03-24 | 38:38 | 39:00 | 24:22 | PCL | 15x15_grid_W_Stabi | 24082022_01_15x15_9_grid_W_Stabi_dia_adjust |  |  |  |  | 48 | 1 | 54 | 75 | 72 | 50 |  | 27.5 | -6 | 2.6 | 52x76x1 | X0.25 | 19 | 0.003125 | 0.059375 | 320 | 900 | 17720.04 | 800 | 0.1 | 0.1 | 0 | 3x2 / 3x4 / 3x4 | 0.3 |  |  |  |  | 3.260932 | 0 | ML-FA32 | PCL_ML-FA32_X100_FMEW_grid_01 | PCL_ML-FA32_X100_FMEW_grid_02 | PCL_ML-FA32_X100_FMEW_grid_03 | PCL_ML-FA32_X100_FMEW_grid_04 | PCL_ML-FA32_X100_FMEW_grid_05 | PCL_ML-FA32_X100_FMEW_grid_06 | PCL_ML-FA32_X100_FMEW_grid_07 | PCL_ML-FA32_X100_FMEW_grid_08 | PCL_ML-FA32_X100_FMEW_grid_09 | break down in the 9th grid - last layer missing; no measurement because of Whippings
33 | 2023-03-24 | 39:38 | 40:03 | 24:25 | PCL | 15x15_grid_W_Stabi | 24082022_02_15x15_9_grid_W_Stabi_dia_adjust |  |  |  |  | 48 | 1 | 51 | 75 | 35 | 50 |  | 28.2 | -3 | 2.6 | 52x76x1 | X0.25 | 19 | 0.003125 | 0.059375 | 320 | 900 | 17720.04 | 800 | 0.1 | 0.5 | 0 | 3x2 / 3x4 / 3x4 | 0.3 |  |  |  |  | 3.260932 | 0 | ML-FA33 | PCL_ML-FA33_X100_FMEW_grid_01 | - | - | - | - | - | PCL_ML-FA33_X100_FMEW_grid_07 | PCL_ML-FA33_X100_FMEW_grid_08 | PCL_ML-FA33_X100_FMEW_grid_09 | no grids 02-06
34 | 2023-03-24 | 40:36 | 40:59 | 24:24 | PCL | 15x15_grid_W_Stabi | 24082022_02_15x15_9_grid_W_Stabi_dia_adjust |  |  |  |  | 48 | 1 | 48 | 75 | 33 | 50 |  | 28.4 | -3.5 | 2.6 | 52x76x1 | X0.25 | 19 | 0.003125 | 0.059375 | 320 | 900 | 17720.04 | 800 | 0.1 | 0.2 | 1 | 3x2 / 3x4 / 3x4 | 0.3 | 11.46 | 0.36 | 10.86 | 0.44 | 3.260932 | 1 | ML-FA34 | PCL_ML-FA34_X100_FMEW_grid_01 | PCL_ML-FA34_X100_FMEW_grid_02 | PCL_ML-FA34_X100_FMEW_grid_03 | PCL_ML-FA34_X100_FMEW_grid_04 | PCL_ML-FA34_X100_FMEW_grid_05 | PCL_ML-FA34_X100_FMEW_grid_06 | PCL_ML-FA34_X100_FMEW_grid_07 | PCL_ML-FA34_X100_FMEW_grid_08 | PCL_ML-FA34_X100_FMEW_grid_09
35 | 2023-08-25 | 33:03 | 33:24 | 24:21 | PCL | 15x15_grid_W_Stabi | 25082022_01_15x15_9_grid_W_Stabi_dia_adjust |  |  |  |  | 49 | 1 | 50 | 75 | 55 | 50 |  | 27.5 | -6 | 2.6 | 52x76x1 | X0.25 | 1181 | 0.003125 | 3.690625 | 320 | 15 | 17720.04 | 800 | 0.1 | 0.2 | 1 | 3x2 / 3x4 / 3x4 | 0.3 | 40.86 | 14.75 | 33.68 | 6.63 | 25.25907 | 0.5 | ML-FA35 | PCL_ML-FA35_X100_FMEW_grid_01 | PCL_ML-FA35_X100_FMEW_grid_02 | PCL_ML-FA35_X100_FMEW_grid_03 | PCL_ML-FA35_X100_FMEW_grid_04 | PCL_ML-FA35_X100_FMEW_grid_05 | PCL_ML-FA35_X100_FMEW_grid_06 | PCL_ML-FA35_X100_FMEW_grid_07 | PCL_ML-FA35_X100_FMEW_grid_08 | PCL_ML-FA35_X100_FMEW_grid_09 | Breakdown in the 9th grid! To close to the alu, collector? - 1.5 layer missing
36 | 2023-08-25 | 33:54 | 34:18 | 24:23 | PCL | 15x15_grid_W_Stabi | 25082022_02_15x15_9_grid_W_Stabi_dia_adjust |  |  |  |  | 49 | 1 | 47 | 75 | 30 | 50 |  | 28 | -5.8 | 2.6 | 52x76x1 | X0.25 | 354 | 0.003125 | 1.10625 | 320 | 50 | 17720.04 | 800 | 0.1 | 0.6 | 0 | 3x2 / 3x4 / 3x4 | 0.3 | 23.08 | 0.61 | 22.8 | 1.42 | 13.83496 | 1 | ML-FA36 | PCL_ML-FA36_X100_FMEW_grid_01 | PCL_ML-FA36_X100_FMEW_grid_02 | PCL_ML-FA36_X100_FMEW_grid_03 | PCL_ML-FA36_X100_FMEW_grid_04 | PCL_ML-FA36_X100_FMEW_grid_05 | PCL_ML-FA36_X100_FMEW_grid_06 | PCL_ML-FA36_X100_FMEW_grid_07 | PCL_ML-FA36_X100_FMEW_grid_08 | PCL_ML-FA36_X100_FMEW_grid_09
37 | 2023-08-25 | 34:35 | 34:58 | 24:23 | PCL | 15x15_grid_W_Stabi | 25082022_03_15x15_9_grid_W_Stabi_dia_adjust |  |  |  |  | 49 | 1 | 46 | 75 | 15 | 50 |  | 28.4 | -5.8 | 2.6 | 52x76x1 | X0.25 | 177 | 0.003125 | 0.553125 | 320 | 100 | 17720.04 | 800 | 0.1 | 0.1 | 1 | 3x2 / 3x4 / 3x4 | 0.3 | 19.72 | 2.42 | 22.2 | 1.05 | 9.782797 | 1 | ML-FA37 | PCL_ML-FA37_X100_FMEW_grid_01 | PCL_ML-FA37_X100_FMEW_grid_02 | PCL_ML-FA37_X100_FMEW_grid_03 | PCL_ML-FA37_X100_FMEW_grid_04 | PCL_ML-FA37_X100_FMEW_grid_05 | PCL_ML-FA37_X100_FMEW_grid_06 | PCL_ML-FA37_X100_FMEW_grid_07 | PCL_ML-FA37_X100_FMEW_grid_08 | PCL_ML-FA37_X100_FMEW_grid_09 | 15 min glass plate heating!
38 | 2023-08-25 | 36:15 | 36:39 | 24:24 | PCL | 15x15_grid_W_Stabi | 25082022_04_15x15_9_grid_W_Stabi_dia_adjust |  |  |  |  | 49 | 1 | 44 | 75 | 77 | 50 |  | 28.3 | -5.8 | 2.6 | 52x76x1 | X0.25 | 101 | 0.003125 | 0.315625 | 320 | 175 | 17720.04 | 800 | 0.1 | 0.1 | 1 | 3x2 / 3x4 / 3x4 | 0.3 | 17.18 | 0.94 | 16.92 | 1.2 | 7.3951 | 1 | ML-FA38 | PCL_ML-FA38_X100_FMEW_grid_01 | PCL_ML-FA38_X100_FMEW_grid_02 | PCL_ML-FA38_X100_FMEW_grid_03 | PCL_ML-FA38_X100_FMEW_grid_04 | PCL_ML-FA38_X100_FMEW_grid_05 | PCL_ML-FA38_X100_FMEW_grid_06 | PCL_ML-FA38_X100_FMEW_grid_07 | PCL_ML-FA38_X100_FMEW_grid_08 | PCL_ML-FA38_X100_FMEW_grid_09
39 | 2023-08-25 | 37:14 | 37:43 | 24:29 | PCL | 15x15_grid_W_Stabi | 25082022_05_15x15_9_grid_W_Stabi_dia_adjust |  |  |  |  | 49 | 1 | 42 | 75 | 35 | 50 |  | 28.6 | -3.5 | 2.6 | 52x76x1 | X0.25 | 17 | 0.003125 | 0.053125 | 320 | 1000 | 17720.04 | 800 | 0.1 | 0.1 | 1 | 3x2 / 3x4 / 3x4 | 0.3 | 6.04 | 0.135 | 6.16 | 0.16 | 3.093592 | 1 | ML-FA39 | PCL_ML-FA39_X100_FMEW_grid_01 | PCL_ML-FA39_X100_FMEW_grid_02 | PCL_ML-FA39_X100_FMEW_grid_03 | PCL_ML-FA39_X100_FMEW_grid_04 | PCL_ML-FA39_X100_FMEW_grid_05 | PCL_ML-FA39_X100_FMEW_grid_06 | PCL_ML-FA39_X100_FMEW_grid_07 | PCL_ML-FA39_X100_FMEW_grid_08 | PCL_ML-FA39_X100_FMEW_grid_09
40 | 2023-08-25 | 38:30 | 39:01 | 24:31 | PCL | 15x15_grid_W_Stabi | 25082022_05_15x15_9_grid_W_Stabi_dia_adjust |  |  |  |  | 49 | 1 | 41 | 75 | 47 | 50 |  | 28.7 | -4.5 | 2.6 | 52x76x1 | X0.25 | 17 | 0.003125 | 0.053125 | 320 | 1000 | 17720.04 | 800 | 0.1 | 0.4 | 1 | 3x2 / 3x4 / 3x4 | 0.3 | 8.94 | 0.55 | 8.56 | 0.66 | 3.093592 | 0.5 | ML-FA40 | PCL_ML-FA40_X100_FMEW_grid_01 | PCL_ML-FA40_X100_FMEW_grid_02 | PCL_ML-FA40_X100_FMEW_grid_03 | PCL_ML-FA40_X100_FMEW_grid_04 | PCL_ML-FA40_X100_FMEW_grid_05 | PCL_ML-FA40_X100_FMEW_grid_06 | PCL_ML-FA40_X100_FMEW_grid_07 | PCL_ML-FA40_X100_FMEW_grid_08 | PCL_ML-FA40_X100_FMEW_grid_09
41 | 2023-08-25 | 39:32 | 40:04 | 24:31 | PCL | 15x15_grid_W_Stabi | 25082022_05_15x15_9_grid_W_Stabi_dia_adjust |  |  |  |  | 49 | 1 | 40 | 75 | 33 | 50 |  | 28.9 | -5.5 | 2.6 | 52x76x1 | X0.25 | 17 | 0.003125 | 0.053125 | 320 | 1000 | 17720.04 | 800 | 0.1 | 0.1 | 1 | 3x2 / 3x4 / 3x4 | 0.3 |  |  |  |  | 3.093592 | 0 | ML-FA41 | PCL_ML-FA41_X100_FMEW_grid_01 | PCL_ML-FA41_X100_FMEW_grid_02 | PCL_ML-FA41_X100_FMEW_grid_03 | PCL_ML-FA41_X100_FMEW_grid_04 | PCL_ML-FA41_X100_FMEW_grid_05 | PCL_ML-FA41_X100_FMEW_grid_06 | - | - | PCL_ML-FA41_X100_FMEW_grid_09
42 | 2023-08-25 | 40:32 | 41:04 | 24:29 | PCL | 15x15_grid_W_Stabi | 25082022_05_15x15_9_grid_W_Stabi_dia_adjust |  |  |  |  | 49 | 1 | 40 | 75 | 28 | 50 |  | 29.1 | -5 | 2.6 | 52x76x1 | X0.25 | 17 | 0.003125 | 0.053125 | 320 | 1000 | 17720.04 | 800 | 0.1 | 0.1 | 1 | 3x2 / 3x4 / 3x4 | 0.3 | 9.8 | 0.44 | 8.86 | 0.54 | 3.093592 | 1 | ML-FA42 | PCL_ML-FA42_X100_FMEW_grid_01 | PCL_ML-FA42_X100_FMEW_grid_02 | PCL_ML-FA42_X100_FMEW_grid_03 | PCL_ML-FA42_X100_FMEW_grid_04 | PCL_ML-FA42_X100_FMEW_grid_05 | PCL_ML-FA42_X100_FMEW_grid_06 | PCL_ML-FA42_X100_FMEW_grid_07 | PCL_ML-FA42_X100_FMEW_grid_08 | PCL_ML-FA42_X100_FMEW_grid_09
43 | 2023-08-28 | 33:02 | 33:40 | 24:39 | PCL | 15x15_grid_W_Stabi | 28082022_01_15x15_9_grid_W_Stabi_dia_adjust |  |  |  |  | 52 | 1 | 49 | 75 | 55 | 50 |  | 26.4 | -3.6 | 2.6 | 52x76x1 | X0.25 | 17 | 0.003125 | 0.053125 | 320 | 1000 | 17720.04 | 500 | 0.1 | 0.1 | 1 | 3x2 / 3x4 / 3x4 | 0.3 | 11.04 | 0.22 | 10.34 | 0.56 | 3.093592 | 0.5 | ML-FA43 | PCL_ML-FA43_X100_FMEW_grid_01 | PCL_ML-FA43_X100_FMEW_grid_02 | PCL_ML-FA43_X100_FMEW_grid_03 | PCL_ML-FA43_X100_FMEW_grid_04 | PCL_ML-FA43_X100_FMEW_grid_05 | PCL_ML-FA43_X100_FMEW_grid_06 | PCL_ML-FA43_X100_FMEW_grid_07 | PCL_ML-FA43_X100_FMEW_grid_08 | PCL_ML-FA43_X100_FMEW_grid_09 | HV- source switched during the print +0,1 kV
44 | 2023-08-28 | 34:31 | 35:04 | 24:33 | PCL | 15x15_grid_W_Stabi | 28082022_02_15x15_9_grid_W_Stabi_dia_adjust |  |  |  |  | 52 | 1 | 46 | 75 | 51 | 50 |  | 26.9 | -3.5 | 2.6 | 52x76x1 | X0.25 | 17 | 0.003125 | 0.053125 | 320 | 1000 | 17720.04 | 600 | 0.1 | 0.1 | 1 | 3x2 / 3x4 / 3x4 | 0.3 | 17.1 | 0.61 | 16.18 | 0.48 | 3.093592 | 1 | ML-FA44 | PCL_ML-FA44_X100_FMEW_grid_01 | PCL_ML-FA44_X100_FMEW_grid_02 | PCL_ML-FA44_X100_FMEW_grid_03 | PCL_ML-FA44_X100_FMEW_grid_04 | PCL_ML-FA44_X100_FMEW_grid_05 | PCL_ML-FA44_X100_FMEW_grid_06 | PCL_ML-FA44_X100_FMEW_grid_07 | PCL_ML-FA44_X100_FMEW_grid_08 | PCL_ML-FA44_X100_FMEW_grid_09
45 | 2023-08-28 | 36:03 | 36:36 | 24:33 | PCL | 15x15_grid_W_Stabi | 28082022_03_15x15_9_grid_W_Stabi_dia_adjust |  |  |  |  | 52 | 1 | 45 | 75 | 59 | 50 |  | 27 | -3.5 | 2.6 | 52x76x1 | X0.25 | 17 | 0.003125 | 0.053125 | 320 | 1000 | 17720.04 | 700 | 0.1 | 0.1 | 1 | 3x2 / 3x4 / 3x4 | 0.3 | 15.9 | 0.98 | 15.02 | 0.67 | 3.093592 | 1 | ML-FA45 | PCL_ML-FA45_X100_FMEW_grid_01 | PCL_ML-FA45_X100_FMEW_grid_02 | PCL_ML-FA45_X100_FMEW_grid_03 | PCL_ML-FA45_X100_FMEW_grid_04 | PCL_ML-FA45_X100_FMEW_grid_05 | PCL_ML-FA45_X100_FMEW_grid_06 | PCL_ML-FA45_X100_FMEW_grid_07 | PCL_ML-FA45_X100_FMEW_grid_08 | PCL_ML-FA45_X100_FMEW_grid_09
Note on N1: Author: 0= Aus 1=An Zeit kann etwa dem OneNote entnommen werden!
Note on S1: Author: Estimation
Note on AK1: Author: Every Time measured in Grid 3
Note on AP1: Author: 0 ich sehe nichts 0.5 ich sehe etwas 1 ich sehe einen Zusammenhang